## Summary
Onset Products Detected
Metal | Onset V vs. RHE | CO | methane | ethylene | ethane | CO | methane | ethylene | ethane
|  | mA/cm2 | mA/cm2 | mA/cm2 | mA/cm2 | uA/cm2 | uA/cm2 | uA/cm2 | uA/cm2
Au | -0.25 | -0.0014 |  |  |  | -1.4
Cu | -0.4 | -0.00045 |  |  |  | -0.45
Ag | -0.5265 | -0.0035 |  |  |  | -3.5
Zn | -0.6012 | -0.0021 |  |  |  | -2.1
Pt | -0.57 | -0.0004451986 |  |  |  | -0.4451986
Ni | -0.7478824 |  | -0.0007459805 | -3.59281e-05 | -0.0005085817 |  | -0.7459805 | -0.0359281 | -0.5085817
Fe | -0.54198 |  | -0.0005198106 |  |  |  | -0.5198106

## Au
Faradaic Efficiency
Potential vs. RHE | CO | H2 | Formate | Methanol | total | CO2 | Potential vs. RHE | Current Density | CO | H2 | Formate | Methanol | Co2 | Moles | beyond 2 e- / CO2 partial current | CO2:H2 | CO/2 e- | Formate/2 e- | oxygenates/ beyond 2 e- | hydrocarbons/beyond 2 e- | CO (-)
[6 empty] | % | [7 empty] | CO2/cm2 | % |  | % | % | % | %
[14 empty] | Au | Au | Au | Au | Au | Au | Au
-0.3966877 | 77.78% | 4.843% | 0.04843% |  | 82.67% | 77.83% | -0.3966877 | -0.3913333 | -0.3043791 | -0.01895358 | -0.0001895358 |  | -0.3045686 | -2.55688e-05 |  | 16.06919 | 0.9993777 | 0.000622309 |  |  | 0.3043791
-0.5427075 | 82.97% | 1.508% | 0.01507% |  | 84.5% | 82.99% | -0.5427075 | -1.8375 | -1.524665625 | -0.0277003125 | -0.000277003125 |  | -1.524943 | -0.0001280203 |  | 55.05146 | 0.9998184 | 0.0001816482 |  |  | 1.524665625
-0.6763333 | 97.01% | 2.95% | 0.0295% |  | 99.99% | 97.04% | -0.6763333 | -3.393333 | -3.291873 | -0.1001033 | -0.001001033 |  | -3.2928737 | -0.0002764396 |  | 32.89475 | 0.999696 | 0.0003039999 |  |  | 3.291873
-0.8223333 | 73.82% | 10.48% | 0.1048% |  | 84.4% | 73.92% | -0.8223333 | -4.696667 | -3.467079 | -0.4922107 | -0.004922107 |  | -3.47200144 | -0.0002914776 |  | 7.053893 | 0.9985823 | 0.001417657 |  |  | 3.467079
-0.96425 | 66.55% | 32.08% | 0.3208% | 0.0072% | 98.96% | 66.88% | -0.96425 | -5.7825 | -3.84825375 | -1.854881 | -0.01854881 | -0.00041634 | -3.867219 | -0.0003246331 | 0.0001076588 | 2.084887 | 0.9952031 | 0.004796939 | 1 | 0 | 3.84825375
-1.003 | 54.67% | 35.22% | 0.3522% | 0.03% | 90.27% | 55.05% | -1.003 | -7.925 | -4.3325975 | -2.791383125 | -0.02791383125 | -0.0023775 | -4.362889 | -0.0003661353 | 0.0005449371 | 1.562985 | 0.9935985 | 0.006401504 | 1 | 0 | 4.3325975
-1.067333 | 40.58% | 65.35% | 0.6535% | 0.07% | 106.7% | 41.3% | -1.067333 | -9.836667 | -3.991719 | -6.42859 | -0.0642859 | -0.006885667 | -4.062891 | -0.0003406979 | 0.00169477 | 0.6320035 | 0.9841504 | 0.01584956 |  |  | 3.991719
-1.12725 | 25.23% | 76.95% | 0.7695% | 0.0499% | 103% | 26.04% | -1.12725 | -12.89 | -3.2515025 | -9.9194995 | -0.099194995 | -0.00643211 | -3.357129605 | -0.000281474 | 0.001915955 | 0.3384374 | 0.9703957 | 0.02960428 | 1 | 0 | 3.2515025

## Cu
V vs. RHE | I | Current Efficiency | Current Efficiency | Current Efficiency | Current Efficiency | Current Efficiency | Current Efficiency | Current Efficiency | Current Efficiency | Current Efficiency | Current Efficiency | Current Efficiency | Current Efficiency | Current Efficiency | Current Efficiency | Current Efficiency | Current Efficiency |  | I | I | I | I | I | I | I | I | I | I | I | I | I | I | I | I |  | Moles | I | [5 empty] | beyond 2 e- / CO2 partial current | CO2:H2 | CO/2 e- | Formate/2 e- | oxygenates/ beyond 2 e- | hydrocarbons/beyond 2 e-
RHE IR corr | mA/cm2 | % | % | % | % | % | % | % | % | % | % | % | % | % | % | % | % |  | mA/cm2 | mA/cm2 | mA/cm2 | mA/cm2 | mA/cm2 | mA/cm2 | mA/cm2 | mA/cm2 | mA/cm2 | mA/cm2 | mA/cm2 | mA/cm2 | mA/cm2 | mA/cm2 | mA/cm2 | mA/cm2 |  | CO2 | mA/cm2 | CO from pc Cu [Jaramillo] | HCOOH from pc Cu [Jaramillo] | C1's from pc Cu [Jaramillo] | >2e- products from pc Cu [4] | C2+ from pc Cu [Jaramillo] | % |  | % | % | % | %
Cu | total | Hydrogen | Methane | Formate | CO | Methanol | Ethylene | Ethanol | Glycolaldehyde | Acetaldehyde | Acetate | Ethylene glycol | n-Propanol | Allyl alcohol | Propionaldehyde | Acetone | Hydroxyacetone | CO2 % | Hydrogen | Methane | Formate | CO | Methanol | Ethylene | Ethanol | Glycolaldehyde | Acetaldehyde | Acetate | Ethylene glycol | n-Propanol | Allyl alcohol | Propionaldehyde | Acetone | Hydroxyacetone | Co2 | Cu | (C2 + C3)/beyond CO2 - Cu |  |  |  | beyond CO - Cu | C2's | Cu | Cu | Cu | Cu | Cu | Cu
-1.16953 | -17.34 | 51.66% | 41.01% | 0.463% | 0.29% | 0.01129% | 9.296% | 1.674% |  |  | 0.03501% | 0.01331% | 0.133% |  |  |  |  | 52.92% | -8.9585376 | -7.1109606 | -0.0802842 | -0.050286 | -0.0019581195 | -1.6119264 | -0.2902716 |  |  | -0.00607057794 | -0.00230859558 | -0.0230622 |  |  |  |  | -9.177128 | -0.0002144033 | -0.2137431 | 0.050286 | 0.0802842 | 7.112919 | 9.046558 | 1.933639 | -0.9857722 | 1.0244 | 0.3851262 | 0.6148738 | -0.03577837 | -0.9642216
-1.13811 | -12.24855 | 32.48% | 39.9% | 0.811% | 0.433% | 0.138% | 15.32% | 5.53% | 0.616% | 0.17% | 0.155% | 0.07577% | 0.888% | 0.111% |  | 0.04181% |  | 64.19% | -3.97832904 | -4.887294 | -0.0993357405 | -0.0530362215 | -0.016902999 | -1.875865 | -0.677344815 | -0.075451068 | -0.020822535 | -0.0189852525 | -0.009280383 | -0.108767124 | -0.0135958905 |  | -0.005121425 |  | -7.861803 | -0.0001956825 | -0.3638704 | 0.0530362215 | 0.0993357405 | 4.904197 | 7.709431 | 2.805234 | -0.9806187 | 1.976157 | 0.3480707 | 0.6519293 | -0.1227421 | -0.8772579
-1.09361 | -9.2255 | 22.2% | 29.61% | 1.417% | 0.631% | 0.04055% | 20.95% | 9.205% | 0.351% | 0.262% | 0.232% | 0.145% | 2.082% | 0.871% |  | 0.07735% |  | 65.87% | -2.04824551 | -2.731762805 | -0.130725335 | -0.058212905 | -0.003740673 | -1.932649995 | -0.849207275 | -0.032381505 | -0.02417081 | -0.02140316 | -0.013376975 | -0.19207491 | -0.080354105 |  | -0.007135610583 |  | -6.077196 | -0.0001625393 | -0.5354308 | 0.058212905 | 0.130725335 | 2.735503 | 5.888258 | 3.152754 | -0.9689103 | 2.967025 | 0.3081055 | 0.6918945 | -0.207845 | -0.792155
-1.05439 | -5.90975 | 22.61% | 24.41% | 2.047% | 1.073% | 0.01932% | 25.98% | 9.749% | 0.279% | 0.344% | 0.299% | 0.127% | 2.535% | 1.166% | 0% | 0.08208% |  | 68.11% | -1.335899 | -1.442511 | -0.1209725825 | -0.0634116175 | -0.001141876 | -1.535176 | -0.5761415275 | -0.0164882025 | -0.02032954 | -0.0176701525 | -0.0075053825 | -0.1498121625 | -0.068907685 |  | -0.004850616 |  | -4.024918 | -0.000113561 | -0.624101 | 0.0634116175 | 0.1209725825 | 1.443653 | 3.840534 | 2.396881 | -0.9541893 | 3.012891 | 0.3439103 | 0.6560897 | -0.2246685 | -0.7753315
-1.01297 | -3.56543 | 25.39% | 17.43% | 10.74% | 4.033% | 0.02896% | 17.93% | 5.629% | 0.01209% | 0.172% | 0.245% | 0.142% | 4.01% | 1.621% | 0.477% | 0.02327% | 0.03766% | 62.52% | -0.9054052942 | -0.6213118318 | -0.3827845648 | -0.1437937919 | -0.00103242 | -0.6391389818 | -0.2006980547 | -0.0004310355 | -0.0061325396 | -0.0087353035 | -0.0050629106 | -0.142973743 | -0.0577956203 | -0.0170071011 | -0.0008298431 | -0.001342716 | -2.22907 | -8.786651e-05 | -0.634451 | 0.1437937919 | 0.3827845648 | 0.6223443 | 1.702492 | 1.080148 | -0.7637677 | 2.461959 | 0.273072 | 0.726928 | -0.2596437 | -0.7403563
-0.95526 | -1.90625 | 30.2% | 3.015% | 17.37% | 6.624% | 0.109% | 10.21% | 2.496% |  | 0.137% | 0.08861% | 0.02834% | 2.685% | 0.241% | 0.448% | 0.0136% |  | 43.47% | -0.5757446875 | -0.0574734375 | -0.331191875 | -0.12627 | -0.0020778125 | -0.194551875 | -0.04758 |  | -0.0026115625 | -0.0016890595 | -0.0005401569 | -0.0511828125 | -0.0045940625 | -0.00854 | -0.00025917375 |  | -0.8285618 | -4.845789e-05 | -0.8395277 | 0.12627 | 0.331191875 | 0.05955125 | 0.3711 | 0.3115487 | -0.4478844 | 1.439113 | 0.276023 | 0.723977 | -0.3208695 | -0.6791305
-0.88722 | -1.2307 | 37.66% | 0.734% | 24.6% | 8.736% |  | 3.634% | [10 empty] | 37.7% | -0.463457006 | -0.009033338 | -0.302764507 | -0.107513952 |  | -0.044723638 | [10 empty] | -0.464035435 | -3.588435e-05 | -0.8319597 | 0.107513952 | 0.302764507 | 0.009033338 | 0.053756976 | 0.044723638 | -0.1158467 | 1.001248 | 0.2620512 | 0.7379488 | #REF! | -1
-0.81724 | -0.85811 | 43.76% | 0.139% | 22.71% | 7.636% |  | 1.843% | [10 empty] | 32.32% | -0.3755346793 | -0.0011927729 | -0.1948338755 | -0.0655252796 |  | -0.0158149673 | [10 empty] | -0.2773668953 | -2.232497e-05 | -0.9298688 | 0.0655252796 | 0.1948338755 | 0.0011927729 | 0.0170077402 | 0.0158149673 | -0.06131857 | 0.738592 | 0.2516727 | 0.7483273 | 0 | -1
-0.74561 | -0.55221 | 61.81% | 0.06833% | 19.22% | 11.47% |  | 0.431% | [10 empty] | 31.19% | -0.3413486115 | -0.0003773483 | -0.1061458062 | -0.063338487 |  | -0.0023800251 | [10 empty] | -0.1722417 | -1.430288e-05 | -0.8631494 | 0.063338487 | 0.1061458062 | 0.0003773483 | 0.002757373 | 0.0023800251 | -0.01600875 | 0.5045917 | 0.373713 | 0.626287 | #REF! | -1
-0.67218 | -0.39519 | 76.19% |  | 8.591% | 18.37% | [12 empty] | 26.96% | -0.3011110686 |  | -0.0339507729 | -0.0725805954 |  |  |  | 480 | [8 empty] | 479.8935 | 0.02013927 |  |  |  |  | -480 | -480 | -1.000222 | -1593.742 | 0.6813073 | 0.3186927
-log j |  |  |  | COR | [7 empty] | C2+ products from OD-Cu (COR) [Kanan] |  |  |  | CO2R on ODCu | [10 empty] | HCOO from OD-Cu [Kanan] | CO from OD-Cu [Kanan] | C2+ products from OD-Cu [Kanan] |  |  | COR - Lei | CH4 from pc Cu (COR) [Jaramillo] |  |  |  |  | C2+ from pc Cu (COR) [Jaramillo] | COR (Jaramillo) | C2H4/area | C2H6/area | PrOH/area | EtOH/area | MeCHO/area | HCOO/area
0.9522371 |  |  |  | Kanan ODCu1 |  | AcO | EtOH | PrOH | C2H4 | C2H6 | total % | jCO | total |  |  |  | jtot (mAcm2) | HCOO | MeCHO | EtOH | PrOH | CO | C2H4 | C2H6 | H2 | H2/area | HCOO/area | CO/area | C2 j | C2 / area | CO / area |  | CH4 | C2H4 | ethanol | acetate | n-propanol
0.5997007 |  |  |  | -0.25 | 0.0922 | 17.9 | 32.5 | 0 | 0 | 0 | 50.4 | 0.0464688 | 0.0002850847 |  |  | -0.2 | 0.093 | 2.2 | 0 | 0 | 0 | 20.7 | 0 | 0 | 77.1 | 0.00014938125 | 4.2625e-06 | 4.010625e-05 | 0 | 0 | 3.8502e-05 | -0.80907327 | 0.80211216 | 0.039034475 | 0.008022237 | 0.032782067 |  | 0.079838779 | 0.881950939 | 0 | 0 | 0 | 0 | 0 | 4.2625e-06
0.311382 |  |  |  | -0.3 | 0.285 | 13.6 | 42.9 | 0 | 0.6 | 0 | 57.1 | 0.162735 | 0.0009983742 |  |  | -0.25 | 0.154 | 3 | 0 | 0 | 0 | 29 | 0 | 0 | 68 | 0.0002181667 | 9.625e-06 | 9.304167e-05 | 0 | 0 | 8.932e-05 | -0.7735996 | 0.16631481 | 0.4204965 | 0.14590687 | 0.065783136 |  | 0.632186506 | 0.798501316 | 0 | 0 | 0 | 0 | 0 | 9.625e-06
0.1257736 |  |  |  | -0.35 | 0.626 | 6.8 | 35.8 | 0 | 1.2 | 0 | 43.8 | 0.274188 | 0.001682135 |  |  | -0.3 | 0.387 | 5.5 | 0 | 0 | 0 | 39.3 | 0 | 0 | 55.2 | 0.00044505 | 4.434375e-05 | 0.00031685625 | 0 | 0 | 0.000304182 | -0.7289877 | 0.016234025 | 0.48340973 | 0.13483873 | 0.04104618 |  | 0.65929464 | 0.675528665 | 0 | 0 | 0 | 0 | 0 | 4.434375e-05
-0.04315697 |  |  |  | -0.4 | 1.3 | 3.5 | 26.1 | 0 | 3.2 | 0.5 | 33.3 | 0.4329 | 0.002655828 |  |  | -0.35 | 0.643 | 11 | 0 | 0 | 0 | 46.7 | 0 | 0 | 42.3 | 0.00056664375 | 0.0001473542 | 0.0006255854 | 0 | 0 | 0.000600562 | -0.6824954 |  | 0.47177532 | 0.1691242 | 0.025328897 | 0.05204426 | 0.718272677 | 0.718272677 | 0 | 0 | 0 | 0 | 0 | 0.0001473542
-0.2397701 |  |  |  | -0.45 | 2.07 | 2 | 18.9 | 0 | 3.1 | 1 | 25 | 0.5175 | 0.003174847 |  |  | -0.4 | 1 | 10.8 | 0 | 0 | 0 | 38.5 | 0 | 0 | 50.7 | 0.00105625 | 0.000225 | 0.0008020833 | 0 | 0 | 0.00077 | -0.6335365 |  | 0.29752737 | 0.17621613 | 0.030410279 | 0.06744759 | 0.571601369 | 0.571601369 | 0 | 0 | 0 | 0 | 0 | 0.000225
-0.3339905 |  |  |  | -0.5 | 3.03 | 1.1 | 12.8 | 0 | 4.6 | 0.7 | 19.2 | 0.58176 | 0.00356908 |  |  | -0.45 | 1.48 | 29.6 | 0 | 0 | 0 | 41.4 | 0 | 0 | 29 | 0.0008941667 | 0.0009126667 | 0.0012765 | 0 | 0 | 0.00122544 | -0.58140105 |  | 0.17959176 | 0.061639704 | 0.016281486 | 0.03813608 | 0.29564903 | 0.29564903 | 0 | 0 | 0 | 0 | 0 | 0.0009126667
-0.42535 | [15 empty] | -0.5 | 1.68 | 32.9 | 2.1 | 3 | 0 | 35 | 0 | 0 | 27 | 0.000945 | 0.0011515 | 0.001225 | 0.08568 | 0.0001785 | 0.001176 | -0.5344138 |  | 0.08164839 |  | 0.010380659 | 0.021563573 | 0.113592622 | 0.113592622 | 0 | 0 | 0 | 0.000105 | 7.35e-05 | 0.0011515
-0.4668019 |  |  |  | Kanan Cu NPs | [7 empty] | C2+ products from Cu NPs (COR) [Kanan] |  |  |  | -0.55 | 2.6 | 38.8 | 2.3 | 3.5 | 0 | 30.1 | 0 | 0 | 25.3 | 0.001370417 | 0.002101667 | 0.001630417 | 0.1508 | 0.0003141667 | 0.0015652 | -0.48579773 |  | 0.014841277 |  | 0.008143585 |  | 0.022984862 | 0.022984862 | 0 | 0 | 0 | 0.0001895833 | 0.0001245833 | 0.002101667
-0.5212733 |  |  |  | -0.3 | 0.031 | 5.7 | 0 | 0 | 0 | 0 | 5.7 | 0.001767 | 5.89e-05 |  |  | -0.6 | 3.17 | 32.5 | 2 | 4.6 | 0 | 27.8 | 1.2 | 2.3 | 29.6 | 0.001954833 | 0.002146354 | 0.001835958 | 0.32017 | 0.0006670208 | 0.00176252 | -0.434926 |  | 0.0053065205 |  |  |  | 0.0053065205 | 0.0053065205 | 7.925e-05 | 0.0001518958 | 0 | 0.0003037917 | 0.0001320833 | 0.002146354
|  |  |  | -0.35 | 0.121 | 2.1 | 2.3 | 0 | 0 | 0 | 4.4 | 0.005324 | 0.0001774667 |  |  | -0.65 | 4.67 | 31.9 | 2.3 | 4.4 | 0 | 20.7 | 1.7 | 3.5 | 35.5 | 0.003453854 | 0.003103604 | 0.0020139375 | 0.55573 | 0.001157771 | 0.00193338 | [8 empty] | 0.0001653958 | 0.0003405208 | 0 | 0.0004280833 | 0.0002237708 | 0.003103604
|  |  |  | -0.4 | 0.302 | 2 | 3.7 | 0 | 0 | 0 | 5.7 | 0.017214 | 0.0005738 |  |  | -0.7 | 6.15 | 32.1 | 1.2 | 2.3 | 0 | 15.3 | 2.4 | 4.7 | 42 | 0.00538125 | 0.0041128125 | 0.0019603125 | 0.6519 | 0.001358125 | 0.0018819 | [8 empty] | 0.0003075 | 0.0006021875 | 0 | 0.0002946875 | 0.00015375 | 0.0041128125
|  |  |  | -0.45 | 0.653 | 0.4 | 5.2 | 0 | 0.7 | 0 | 6.3 | 0.041139 | 0.0013713 |  |  | -0.75 | 9.04 | 24.2 | 1.5 | 4.1 | 3.7 | 10.8 | 3 | 5.61 | 47.09 | 0.008868617 | 0.004557667 | 0.002034 | 1.619064 | 0.00337305 | 0.00195264 | [8 empty] | 0.000565 | 0.00105655 | 0.0006968333 | 0.0007721667 | 0.0002825 | 0.004557667
|  |  |  | -0.5 | 1.95 | 0.4 | 2.7 | 0 | 2.4 | 0 | 5.5 | 0.10725 | 0.003575 |  |  | -0.8 | 12.3 | 22 | 1.3 | 3.7 | 7.1 | 7.7 | 3.3 | 5.8 | 49.1 | 0.012581875 | 0.0056375 | 0.001973125 | 2.6076 | 0.0054325 | 0.0018942 | [8 empty] | 0.000845625 | 0.00148625 | 0.001819375 | 0.000948125 | 0.000333125 | 0.0056375
|  |  |  | -0.6 | 3.97 | 0.1 | 0.6 | 1.1 | 1.9 | 0 | 3.7 | 0.14689 | 0.004896333 |  |  | -0.85 | 15 | 10.2 | 0.51 | 4.7 | 5.7 | 6.4 | 3.9 | 6.6 | 61.99 | 0.019371875 | 0.0031875 | 0.002 | 3.2115 | 0.006690625 | 0.00192 | [8 empty] | 0.00121875 | 0.0020625 | 0.00178125 | 0.00146875 | 0.000159375 | 0.0031875
KANAN
[5 empty] | OD Au |  |  |  |  | pc Au
|  |  |  | potential | eta | j (mA/cm2) | correct for roughness |  |  | eta | j (mA/cm2)
|  |  |  | -0.200126224 | 0.090126224 | 0.02186138 | 0.0003036303 |  | -0.29968942 | 0.28968942 | 0.026348835
|  |  |  | -0.22830184 | 0.11830184 | 0.103344955 | 0.001435347 |  | -0.35045306 | 0.34045306 | 0.11695141
|  |  |  | -0.25188975 | 0.14188975 | 0.22974646 | 0.003190923 |  | -0.40016032 | 0.39016032 | 0.28392872
|  |  |  | -0.27659518 | 0.16659518 | 0.70567423 | 0.009801031 |  | -0.44869364 | 0.43869364 | 0.6461069
|  |  |  | -0.30135235 | 0.19135235 | 1.7101331 | 0.02375185 |  | -0.49970667 | 0.48970667 | 0.9154064
|  |  |  | -0.32618953 | 0.21618953 | 2.8733082 | 0.03990706 |  | -0.5495222 | 0.5395222 | 1.3539449
|  |  |  | -0.34868816 | 0.23868816 | 4.0625844 | 0.05642478
|  |  |  | -0.39960237 | 0.28960237 | 9.049286 | 0.1256845
|  |  |  | -0.4518082 | 0.3418082 | 12.548842 | 0.1742895
|  |  |  | -0.50040735 | 0.39040735 | 21.12016 | 0.2933356
|  |  |  | Kanan OD-Pb |  |  |  | Kanan pc Pb
|  |  |  | Kanan formate |  |  | correct for roughness
|  |  |  | -0.6992556 | 2.1080314e-05 | 0.021080314 | 0.00084321256 | -0.798263 | 5.009145e-06 | 0.005009145
|  |  |  | -0.72531015 | 5.1473526e-05 | 0.051473526 | 0.00205894104 | -0.8496278 | 2.5091533e-05 | 0.025091533
|  |  |  | -0.75062037 | 0.00010559434 | 0.10559434 | 0.0042237736 | -0.8995037 | 6.684349e-05 | 0.06684349
|  |  |  | -0.7759305 | 0.0001780701 | 0.1780701 | 0.007122804 | -0.9501241 | 0.00011029433 | 0.11029433
|  |  |  | -0.8012407 | 0.00027524302 | 0.27524302 | 0.0110097208 | -0.9985112 | 0.00022138779 | 0.22138779
|  |  |  | -0.82282877 | 0.00038155777 | 0.38155777 | 0.0152623108
|  |  |  | -0.8503722 | 0.0005289374 | 0.5289374 | 0.021157496
|  |  |  | -0.8972705 | 0.00095218956 | 0.95218956 | 0.0380875824
|  |  |  | -0.9985112 | 0.002178018 | 2.178018 | 0.08712072
#VALUE!
|  |  |  | equilibrium potentials (take from Kenis paper, relative to CO2(g) | [26 empty] | C2 products from Cu NPs [5]
[5 empty] | CO | HCOOH | CH3OH | CH4 | ethanol | ethylene
|  |  |  | 1e-05 | -0.11 | -0.25 | 0.02 | 0.17 | 0.08 | 0.06
|  |  |  | 25 | -0.11 | -0.25 | 0.02 | 0.17 | 0.08 | 0.06
–0.20 –0.25 –0.30 –0.35 –0.40 –0.45 –0.50 –0.55 –0.60 –0.65 –0.70 –0.75 –0.80 –0.85
[49 empty] | –0.20 | –0.25 | –0.30 | –0.35 | –0.40 | –0.45 | –0.50 | –0.55 | –0.60 | –0.65 | –0.70 | –0.75 | –0.80 | –0.85
[49 empty] | jtot | mA | cm–2
[49 empty] | Faradaic | Efficiency | / | %
[49 empty] | HCOO– | MeCHO | EtOH | PrOH | CO | C2H4 | C2H6
[49 empty] | 0.093 | 2.2 | 0 | 0.154 | 3 | 0 | 0.387 | 5.5 | 0 | 0.643 | 11 | 0
[49 empty] | 0 | 0 | 0 | 0 | 0 | 0 | 0 | 0 | 0 | 0 | 0 | 0 | 3 | 0 | 3.5 | 0 | 4.6 | 0 | 4.4 | 0 | 2.3 | 0 | 4.1 | 3.7 | 3.7 | 7.1 | 4.7 | 5.7
[49 empty] | 20.7 | 0 | 0 | 29 | 0 | 0 | 39.3 | 0 | 0 | 46.7 | 0 | 0 | 38.5 | 0 | 0 | 41.4 | 0 | 0 | 35 | 0 | 0 | 30.1 | 0 | 0 | 27.8 | 1.2 | 2.3 | 20.7 | 1.7 | 3.5 | 15.3 | 2.4 | 4.7 | 10.8 | 3 | 5.61
[49 empty] | 7.7 | 3.3 | 5.8 | 6.4 | 3.9 | 6.6

## Sheet2
Voltage vs. SHE (V) | H2/area | HCOO/area | CO/area | C2 / area | C2H4/area | C2H6/area | PrOH/area | EtOH/area | MeCHO/area | HCOO/area
-0.2 | 0.00014938125 | 4.2625e-06 | 4.010625e-05 | 0 | 0 | 0 | 0 | 0 | 0 | 4.2625e-06
-0.25 | 0.0002181667 | 9.625e-06 | 9.304167e-05 | 0 | 0 | 0 | 0 | 0 | 0 | 9.625e-06
-0.3 | 0.00044505 | 4.434375e-05 | 0.00031685625 | 0 | 0 | 0 | 0 | 0 | 0 | 4.434375e-05
-0.35 | 0.00056664375 | 0.0001473542 | 0.0006255854 | 0 | 0 | 0 | 0 | 0 | 0 | 0.0001473542
-0.4 | 0.00105625 | 0.000225 | 0.0008020833 | 0 | 0 | 0 | 0 | 0 | 0 | 0.000225
-0.45 | 0.0008941667 | 0.0009126667 | 0.0012765 | 0 | 0 | 0 | 0 | 0 | 0 | 0.0009126667
-0.5 | 0.000945 | 0.0011515 | 0.001225 | 0.0001785 | 0 | 0 | 0 | 0.000105 | 7.35e-05 | 0.0011515
-0.55 | 0.001370417 | 0.002101667 | 0.001630417 | 0.0003141667 | 0 | 0 | 0 | 0.0001895833 | 0.0001245833 | 0.002101667
-0.6 | 0.001954833 | 0.002146354 | 0.001835958 | 0.0006670208 | 7.925e-05 | 0.0001518958 | 0 | 0.0003037917 | 0.0001320833 | 0.002146354
-0.65 | 0.003453854 | 0.003103604 | 0.0020139375 | 0.001157771 | 0.0001653958 | 0.0003405208 | 0 | 0.0004280833 | 0.0002237708 | 0.003103604
-0.7 | 0.00538125 | 0.0041128125 | 0.0019603125 | 0.001358125 | 0.0003075 | 0.0006021875 | 0 | 0.0002946875 | 0.00015375 | 0.0041128125
-0.75 | 0.008868617 | 0.004557667 | 0.002034 | 0.00337305 | 0.000565 | 0.00105655 | 0.0006968333 | 0.0007721667 | 0.0002825 | 0.004557667
-0.8 | 0.012581875 | 0.0056375 | 0.001973125 | 0.0054325 | 0.000845625 | 0.00148625 | 0.001819375 | 0.000948125 | 0.000333125 | 0.0056375
-0.85 | 0.019371875 | 0.0031875 | 0.002 | 0.006690625 | 0.00121875 | 0.0020625 | 0.00178125 | 0.00146875 | 0.000159375 | 0.0031875

## Ag
Voltage |  |  |  | Current Efficiency | [7 empty] | Partial Current Density | [9 empty] | I | beyond 2 e- / CO2 partial current | CO/2 e- | Formate/2 e- | oxygenates/ beyond 2 e- | hydrocarbons/beyond 2 e- |  |  | Tafel Plot
vs. RHE | [21 empty] | mA/cm2 | % | % | % | % | %
Ag | avg Ru | avg I | avg J (mA/cm2) | H2 | CH4 | CO | HCOO- | MeOH | EtOH | Total | co2 | H2 | CH4 | CO | HCOO- | MeOH | EtOH | co2 | Ag | Co2 moles | (C2 + C3)/beyond CO2 - Ag | beyond CO2 - Ag | Ag | Ag | Ag | Ag | Ag | H2 | CH4 | CO | HCOO- | MeOH | EtOH | co2 | reduced
-0.5999375 | 10.4156 | -1.093641 | -0.2430312 | 99.47% |  | 3.124% | 0.659% |  |  | 103.3% | 3.783% | -0.2431847 | 0 | -0.007154995 | -0.001805812 | 0 | 0 | -0.008960807 | 0.03684774 | -7.522675e-07 |  | 0 |  | 0.7984766 | 0.2015234 |  |  | 0.2431847 | 0 | 0.007154995 | 0.001805812 | 0 | 0 | 0.008960807 | 0
-0.6741129 | 11.4129 | -1.433598 | -0.3185773 | 89.71% |  | 8.036% | 2.247% |  |  | 99.99% | 10.28% | -0.2895323 | 0 | -0.02410833 | -0.007080154 | 0 | 0 | -0.03118849 | 0.1077203 | -2.618301e-06 |  | 0 |  | 0.7729882 | 0.2270118 |  |  | 0.2895323 | 0 | 0.02410833 | 0.007080154 | 0 | 0 | 0.03118849 | 0
-0.7470621 | 12.79504 | -2.279662 | -0.5065915 | 80.85% |  | 20.04% | 0.4361% |  |  | 101.3% | 20.48% | -0.4114298 | 0 | -0.1010152 | -0.001937343 | 0 | 0 | -0.1029525 | 0.2502311 | -8.642956e-06 |  | 0 |  | 0.9811822 | 0.01881783 |  |  | 0.4114298 | 0 | 0.1010152 | 0.001937343 | 0 | 0 | 0.1029525 | 0
-0.8212302 | 11.36266 | -2.994269 | -0.6653931 | 40.34% |  | 47.5% | 1.434% |  |  | 89.27% | 48.93% | -0.2716743 | 0 | -0.3105277 | -0.009376601 | 0 | 0 | -0.3199043 | 1.177529 | -2.685625e-05 |  | 0 |  | 0.9706894 | 0.02931064 |  |  | 0.2716743 | 0 | 0.3105277 | 0.009376601 | 0 | 0 | 0.3199043 | 0
-0.8915978 | 11.14896 | -5.681386 | -1.26253 | 29.1% |  | 64.02% | 0.9555% |  |  | 94.08% | 64.98% | -0.396355 | 0 | -0.7948488 | -0.01175012 | 0 | 0 | -0.8065989 | 2.035042 | -6.771468e-05 |  | 0 |  | 0.9854325 | 0.01456749 |  |  | 0.396355 | 0 | 0.7948488 | 0.01175012 | 0 | 0 | 0.8065989 | 0
-0.9532017 | 10.77352 | -12.08916 | -2.686479 | 20.67% |  | 79.84% | 1.182% |  |  | 101.7% | 81.02% | -0.5762361 | 0 | -2.124779 | -0.03169093 | 0 | 0 | -2.15647 | 3.742338 | -0.0001810376 |  | 0 |  | 0.9853043 | 0.01469574 |  |  | 0.5762361 | 0 | 2.124779 | 0.03169093 | 0 | 0 | 2.15647 | 0
-1.021194 | 10.5593 | -18.08393 | -4.018651 | 5.409% |  | 93.33% | 1.784% |  |  | 100.5% | 95.12% | -0.2199372 | 0 | -3.751872 | -0.07178668 | 0 | 0 | -3.823658 | 17.38523 | -0.0003209994 |  | 0 |  | 0.9812257 | 0.01877434 |  |  | 0.2199372 | 0 | 3.751872 | 0.07178668 | 0 | 0 | 3.823658 | 0
-1.086976 | 10.46381 | -23.06113 | -5.124695 | 12.6% |  | 89.25% | 2.618% |  |  | 104.5% | 91.87% | -0.6653729 | 0 | -4.592169 | -0.1313647 | 0 | 0 | -4.723534 | 7.099078 | -0.0003965448 |  | 0 |  | 0.9721893 | 0.02781067 |  |  | 0.6653729 | 0 | 4.592169 | 0.1313647 | 0 | 0 | 4.723534 | 0
-1.156202 | 11.87818 | -25.54299 | -5.220066 | 5.991% |  | 90% | 3.587% |  |  | 99.58% | 93.59% | -0.3259894 | 0 | -4.743798 | -0.1825922 | 0 | 0 | -4.926391 | 15.11212 | -0.0004135748 |  | 0 |  | 0.9629359 | 0.03706408 |  |  | 0.3259894 | 0 | 4.743798 | 0.1825922 | 0 | 0 | 4.926391 | 0
-1.227388 | 11.07976 | -29.83694 | -6.214891 | 15.89% | 0.02145% | 77.21% | 5.326% |  |  | 98.45% | 82.55% | -1.057541 | -0.001454413 | -4.732685 | -0.3258779 | 0 | 0 | -5.060017 | 4.784702 | -0.0004247013 | 0 | -0.001454413 | 0.0002874324 | 0.9355789 | 0.06442106 | 0 | 1 | 1.057541 | 0.001454413 | 4.732685 | 0.3258779 | 0 | 0 | 5.060017 | 0.001454413
-1.293527 | 11.00658 | -35.36164 | -7.858142 | 30.54% | 0.044% | 58.14% | 7.005% |  | 0.01804% | 95.79% | 65.21% | -2.512247 | -0.002990426 | -4.578128 | -0.5309222 | 0 | -0.001181673 | -5.113223 | 2.035318 | -0.0004290051 | 0.2832322 | -0.004172099 | 0.0008159431 | 0.896082 | 0.103918 | 0.2832322 | 0.7167678 | 2.512247 | 0.002990426 | 4.578128 | 0.5309222 | 0 | 0.001181673 | 5.113223 | 0.004172099
-1.350573 | 10.24984 | -49.80518 | -8.998124 | 55.79% | 0.06707% | 39.68% | 6.774% | 0.009646% | 0.06479% | 101.8% | 46.59% | -5.036347 | -0.005759699 | -3.558144 | -0.6022451 | -0.0008636908 | -0.005779317 | -4.172792 | 0.8285354 | -0.0003495751 | 0.4659722 | -0.01240271 | 0.00297228 | 0.8552431 | 0.1447569 | 0.5356095 | 0.4643905 | 5.036347 | 0.005759699 | 3.558144 | 0.6022451 | 0.0008636908 | 0.005779317 | 4.172792 | 0.01240271
-1.413001 | 10.26779 | -58.10197 | -10.7158 | 70.16% | 0.08131% | 27.89% | 7.031% | 0.0435% | 0.1014% | 104.9% | 35.15% | -7.546761 | -0.008532848 | -2.983286 | -0.740295 | -0.004520514 | -0.01077413 | -3.747408 | 0.4965585 | -0.0003132049 | 0.4521723 | -0.0238275 | 0.006358394 | 0.8011873 | 0.1988127 | 0.6418907 | 0.3581093 | 7.546761 | 0.008532848 | 2.983286 | 0.740295 | 0.004520514 | 0.01077413 | 3.747408 | 0.0238275

## Zn
[8 empty] | I | I | I | I | I | I |  | beyond 2 e- / CO2 partial current | CO2:H2 | CO/2 e- | Formate/2 e- | oxygenates/ beyond 2 e- | hydrocarbons/beyond 2 e-
Voltage | I | H2 | CO | HCOO | CH4 | MeOH |  | mA/cm2 | mA/cm2 | mA/cm2 | mA/cm2 | mA/cm2 | mA/cm2 |  | % |  | % | % | % | %
Zn | mA/cm2 | % | % | % | % | % | Co2 % | H2 - Zn | CO - Zn | HCOO - Zn | CH4 - Zn | MeOH - Zn | CO2 - Zn |  | Zn | Zn | Zn | Zn | Zn | Zn
-0.74914 | -0.18835 | 57.67% | 11.26% | 5.323% | -- | -- | 16.58% | -0.15503 | -0.01923 | -0.01409 | 0 | 0 | -0.03332 | -2.797243e-06 |  | 0.2149261 | 0.5771309 | 0.4228691
-0.89629 | -0.48479 | 46.43% | 22.53% | 5.841% | -- | -- | 28.37% | -0.33789 | -0.11404 | -0.03286 | 0 | 0 | -0.1469 | -1.233238e-05 |  | 0.4347569 | 0.7763104 | 0.2236896
-1.04098 | -1.060149797 | 18.52% | 58.88% | 9.181% | 0.008289% | -- | 68.07% | -0.23457 | -0.71445 | -0.11102 | -0.000109797 | 0 | -0.825579797 | -6.930123e-05 | 0.0001329938 | 3.519546 | 0.8655069 | 0.1344931 | 0 | 1
-1.17619 | -2.58579 | 14.23% | 64.01% | 15.11% | 0.06032% | -- | 79.18% | -0.418 | -1.74821 | -0.41795 | -0.00163 | 0 | -2.16779 | -0.0001818852 | 0.0007519179 | 5.1861 | 0.8070549 | 0.1929451 | 0 | 1
-1.31267 | -4.68581 | 24.3% | 68.13% | 14.28% | 0.25% | 0.03667% | 82.7% | -1.11967 | -2.93903 | -0.61428 | -0.01124 | -0.00159 | -3.56614 | -0.0002985839 | 0.003597728 | 3.184992 | 0.8271246 | 0.1728754 | 0.1239283 | 0.8760717
-1.4414 | -5.3282 | 28.36% | 44.24% | 11.82% | 0.135% | 0.299% | 56.49% | -1.74551 | -2.74268 | -0.80867 | -0.00966 | -0.02168 | -3.58269 | -0.0002989484 | 0.008747617 | 2.052518 | 0.7722922 | 0.2277078 | 0.6917677 | 0.3082323
-1.55734 | -10.08505 | 62.39% | 21.2% | 5.097% | 0.11% | 1.059% | 27.47% | -7.0544 | -2.334 | -0.56708 | -0.01227 | -0.1173 | -3.03065 | -0.0002470882 | 0.0427532 | 0.4296113 | 0.804528 | 0.195472 | 0.9053022 | 0.09469785
[8 empty] | 0.15503 | 0.01923 | 0.01409 |  |  | 0.03332
[8 empty] | 0.33789 | 0.11404 | 0.03286 |  |  | 0.1469
[8 empty] | 0.23457 | 0.71445 | 0.11102 | 0.000109797 |  | 0.825579797
[8 empty] | 0.418 | 1.74821 | 0.41795 | 0.00163 |  | 2.16779
[8 empty] | 1.11967 | 2.93903 | 0.61428 | 0.01124 | 0.00159 | 3.56614
[8 empty] | 1.74551 | 2.74268 | 0.80867 | 0.00966 | 0.02168 | 3.58269
[8 empty] | 7.0544 | 2.334 | 0.56708 | 0.01227 | 0.1173 | 3.03065
0.000109797
0.00163
0.01283
0.03134
0.12957

## Pt
V vs RHE | I | Current Efficiency | Current Efficiency | Current Efficiency | Current Efficiency | Current Efficiency |  | I | I | I | I | I |  | Moles
| mA/cm2 | % | % | % | % | % |  | mA/cm2 | mA/cm2 | mA/cm2 | mA/cm2 | mA/cm2 | uA/cm2 | CO2
Pt |  | Hydrogen | CO | Methane | Formate | Methanol | CO2 % | Hydrogen | CO | Methane | Formate | Methanol | Total CO2
-0.48 | -0.5088889 | 0.9153764 |  |  |  |  | 0 | -0.4658249 |  |  |  |  | 0 | 0
-0.57 | -0.9533333 | 0.9932594 | 0.0004669915 |  |  |  | 0.0004669915 | -0.9469073 | -0.0004451986 |  |  |  | -0.4451986 | -3.737481e-08
-0.67 | -1.611111 | 0.9247366 | 0.0007086157 | 0.0001263809 | 0.000855439 |  | 0.001690436 | -1.489853 | -0.001141659 | -0.0002036136 | -0.001378207 |  | -2.723479 | -2.158183e-06
-0.75 | -3.911111 | 1.088952 | 0.001259811 | 0.0001724828 | 0.003529453 | 0.000492001 | 0.005453748 | -4.259013 | -0.004927262 | -0.0006745993 | -0.01380408 | -0.001924271 | -21.33021 | -1.640519e-05
-0.82 | -8.122222 | 0.8896157 | 0.001119815 | 0.0001407392 | 0.003509622 | 0.0005051376 | 0.005275313 | -7.225656 | -0.009095386 | -0.001143115 | -0.02850593 | -0.00410284 | -42.84727 | -3.295467e-05
-0.9 | -12.63333 | 1.016297 | 0.001324319 | 0.0001097332 | 0.002974282 | 0.0005441238 | 0.004952459 | -12.83922 | -0.01673057 | -0.001386296 | -0.0375751 | -0.006874097 | -62.56606 | -4.780466e-05

## Ni
V vs RHE | I | Current Efficiency | Current Efficiency | Current Efficiency | Current Efficiency | Current Efficiency | Current Efficiency |  |  | I | I | I | I | I | I |  |  |  | I | I |  | beyond 2 e- / CO2 partial current | CO2:H2 | CO/2 e- | Formate/2 e- | oxygenates/ beyond 2 e- | hydrocarbons/beyond 2 e-
| mA/cm2 | % | % | % | % | % | % |  |  | mA/cm2 | mA/cm2 | mA/cm2 | mA/cm2 | mA/cm2 | mA/cm2 | uA/cm2 |  |  | mA/cm2 | mA/cm2 |  | % |  | % | % | % | % | % CO2R | %methane
Ni |  | Hydrogen | Methane | Ethylene | Ethane | Formate | Methanol | total | co2 % | Hydrogen | Methane | Ethylene | Ethane | Formate | Methanol | co2 | CO2:H2 | moles | hydrocarbons | beyond CO2 | (C2+C3)/beyond CO2 - Ni | Ni | Ni | Ni | Ni | Ni | Ni
-0.6501116 | -0.1961468 | 1.046565 | [5 empty] | 1.046565 | 0 | -0.2052803 | [5 empty] | 0 | 0 | 0 | 0 | 0
-0.7478824 | -0.4692361 | 1.046057 | 0.001589777 | 7.656721e-05 | 0.00108385 |  |  | 1.048807 | 0.002750194 | -0.4908475 | -0.0007459805 | -3.59281e-05 | -0.0005085817 |  |  | -1.29049 | 2.629106 | -2.225854e-08 | 0.00129049 | -0.00129049 | 0.4219402 | 0.001 | 2.629106 |  |  | 0 | 1 | 0.2750194 | 0.1589777
-0.8203294 | -0.7529737 | 0.9613069 | 0.003115935 | 0.0003601846 | 0.001571196 | 0.0001756639 | 0.003656483 | 0.9701863 | 0.008879462 | -0.7238387 | -0.002346217 | -0.0002712095 | -0.001183069 | -0.0001322703 | -0.002753235 | -6.686001 | 9.236866 | -1.553747e-07 | 0.003800496 | -0.006553731 | 0.2219008 | 0.0009802168 | 9.236866 | 0 | 1 | 0.420102 | 0.579898 | 0.8879462 | 0.3115935
-0.8900285 | -1.233568 | 0.9699982 | 0.005355674 | 0.0001391666 | 0.000253322 | 0.0004897921 | 0.00967133 | 0.9859075 | 0.01590928 | -1.196558 | -0.006606586 | -0.0001716714 | -0.0003124898 | -0.0006041917 | -0.01193024 | -19.62518 | 16.40135 | -5.293806e-07 | 0.007090747 | -0.01902099 | 0.02545405 | 0.0009692134 | 16.40135 | 0 | 1 | 0.6272146 | 0.3727854 | 1.590928 | 0.5355674
-0.9482375 | -2.806071 | 0.9731591 | 0.003609265 | 0.0003463191 | 0.001550477 | 0.0008053713 | 0.02896378 | 1.008434 | 0.03527521 | -2.730754 | -0.01012785 | -0.0009717961 | -0.004350749 | -0.002259929 | -0.08127442 | -98.98475 | 36.24814 | -2.742412e-06 | 0.0154504 | -0.09672482 | 0.05502771 | 0.0009771689 | 36.24814 | 0 | 1 | 0.8402644 | 0.1597356 | 3.527521 | 0.3609265
-1.002573 | -4.946498 | 1.063642 | 0.005194266 | 0.0004632288 | 0.001091484 | 0.0006395975 | 0.02317109 | 1.094202 | 0.03055967 | -5.261306 | -0.02569343 | -0.002291361 | -0.005399025 | -0.003163768 | -0.1146158 | -151.1634 | 28.73115 | -4.109023e-06 | 0.03338382 | -0.1479996 | 0.05196221 | 0.0009790705 | 28.73115 | 0 | 1 | 0.774433 | 0.225567 | 3.055967 | 0.5194266
-1.041462 | -10.16143 | 1.006089 | 0.0038669 | 0.0002281985 | 0.0006550702 | 0.0002539381 | 0.009943329 | 1.021036 | 0.01494744 | -10.22331 | -0.03929325 | -0.002318824 | -0.006656453 | -0.002580375 | -0.1010385 | -151.8874 | 14.85697 | -3.980998e-06 | 0.04826853 | -0.149307 | 0.0601129 | 0.0009830113 | 14.85697 | 0 | 1 | 0.6767163 | 0.3232837 | 1.494744 | 0.38669

## Fe
V vs. RHE | I | Current Efficiency | Current Efficiency | I | I | I
| mA/cm2 | % | % | mA/cm2 | mA/cm2 | uA/cm2
Fe |  | Hydrogen | Methane | Hydrogen | Methane | Total CO2 | % towards methane
-0.20111 | -0.1134133 | 1.06095 |  | -0.120325876
-0.35 | -0.2947844 | 1.02478 |  | -0.3020892
-0.41917 | -1.243987 | 0.99017 |  | -1.231758
-0.48243 | -3.177731 | 1.07292 |  | -3.409451
-0.54198 | -5.334793 | 0.98978 | 9.74378e-05 | -5.280272 | -0.0005198106 | -0.5198106 | 0.009843423
-0.58291 | -11.52752 | 1.06193 | 4.20438e-05 | -12.24141 | -0.00048466 | -0.48466 | 0.003959026
-0.62629 | -17.16981 | 0.97976 | 3.80016e-05 | -16.82229 | -0.0006524798 | -0.6524798 | 0.003878511

## Sheet1
[9 empty] | Fe | Au | Pt | Ag | Ni | Cu | Zn
-0.20111
|  | (for CO2 red current, not H2) | [6 empty] | -0.35
| V vs RHE | I | [6 empty] | -0.41917 | -0.3966877
|  | mA/cm2 | [6 empty] | -0.48243 |  | -0.48
Au | -0.38 | -0.028288 | [6 empty] | -0.54198 | -0.5427075
Ag | -0.6741129 | -0.03118849 | [6 empty] | -0.58291 |  | -0.57 | -0.5999375
Pt | -0.82 | -0.0379195872 | [6 empty] | -0.62629 | -0.6763333 | -0.67 | -0.6741129 | -0.6501116 | -0.67218 |  | Used for volcano plot
Cu | -0.67218 | -0.1065313683 | [8 empty] | -0.75 | -0.7470621 | -0.7478824 | -0.74561 | -0.74914
Ni | -0.8900285 | -0.01962518 | [7 empty] | -0.8223333 | -0.82 | -0.8212302 | -0.8203294 | -0.81724
Zn | -0.74914 | -0.03332 | [8 empty] | -0.9 | -0.8915978 | -0.8900285 | -0.88722 | -0.89629
Fe | -0.62629 | 3.72323e-05 | [7 empty] | -0.9635 |  | -0.9532017 | -0.9482375 | -0.95526
[10 empty] | -1.004 |  |  | -1.002573 | -1.01297
| V |  | V |  | V | [6 empty] | -1.021194 | -1.041462 | -1.05439 | -1.04098
Au | -0.68 | -3.291873 | -0.82 | -3.473342 | [5 empty] | -1.116333 |  | -1.086976 |  | -1.09361
Ag | -0.67 | -0.03118849 | -0.82 | -0.3199043 | [5 empty] | -1.13375 |  | -1.156202 |  | -1.13811
Pt | -0.67 | -0.003144702 | -0.82 | -0.0379195872 | [7 empty] | -1.227388 |  | -1.16953 | -1.17619
Cu | -0.67 | -0.1065313683 | -0.82 | -0.2773668953 | [7 empty] | -1.293527 |  |  | -1.31267
Ni | -0.65 | 0 | -0.82 | -0.006686001 | [7 empty] | -1.344896
Zn | -0.75 | -0.03332 | -0.75 | -0.03332 | -0.89 | -0.1469 | [5 empty] | -1.418913 |  |  | -1.4414
Fe | -0.63 | -3.723245e-05 | -0.63 | -3.723245e-05 | [10 empty] | -1.55734
|  | V vs RHE | I mA/cm2 | CH4 | MeOH | C2H4 | EtOH | CO | HCOO- | H2 | Total
| Au | -0.7388 | -5 |  |  |  |  | 87.1 | 0.7 | 10.2 | 98
|  | -0.6763333 | -3.393333 |  |  |  |  | 97 | 0.4 | 3 | 100.4
|  | -0.8223333 | -4.696667 |  |  |  |  | 73.8 | 0.1 | 10.5 | 84.4
|  | -0.9635 | -7.17 |  | 0.2 |  |  | 66.4 | 1.6 | 24 | 92.2
| Ag | -0.9688 | -5 |  |  |  |  | 81.5 | 0.8 | 12.4 | 94.6
|  | -0.9532017 | -2.686479 |  |  |  |  | 79.8 | 1.2 | 20.7 | 101.7
|  | -1.086976 | -5.124695 |  |  |  |  | 89.3 | 2.6 | 12.6 | 104.5
|  | -1.350573 | -8.998124 | 0.07 | 0.01 |  | 0.07 | 39.7 | 6.8 | 55.8 | 102.45
| Zn | -1.1388 | -5 |  |  |  |  | 79.4 | 6.1 | 9.9 | 95.4
|  | -1.17619 | -2.58579 | 0.0603201 |  |  |  | 64 | 15.1 | 14.2 | 93.3603201
|  | -1.31267 | -4.68581 | 0.25 | 0.0366707 |  |  | 68.1 | 14.3 | 24.3 | 106.9866707
| Cu | -1.0388 | -5 | 33.3 |  | 25.5 | 5.7 | 1.3 | 9.4 | 20.5 | 103.5
|  | -1.05439 | -5.90975 | 24.4 | 0.0193219 | 26 | 9.7 | 1.1 | 2 | 22.6 | 85.8193219
| Ni | -1.0788 | -5 | 1.8 |  | 0.1 |  |  | 1.4 | 88.9 | 92.4
|  | -1.002573 | -4.946498 | 0.5 | 2.3 | 0.05 |  |  | 0.06 | 106.4 | 109.31
|  | -1.035516 | -10.76566 | 0.12 | 0.6 | 0.02 |  |  | 0.02 | 96.6 | 97.36
| Pt | -0.6688 | -5 | [5 empty] | 0.1 | 95.7 | 95.8
|  | -0.67 | -1.48335 | 0.01 |  |  |  | 0.07 | 0.1 | 92 | 92.18
|  | -0.75 | -4.28134 | 0.02 | 0.05 |  |  | 0.1 | 0.4 | 109 | 109.57
| Fe | -0.5088 | -5 | [6 empty] | 94.8 | 94.8
|  | -0.54198 | -5.334793 | 0.00974378 | [5 empty] | 99