## Sheet1
E vs. RHE | mA/cm^2 (geo) | C2H4 | C2H6 | AcO- | EtOH | 1-PrOH | C2H4 | C2H6 | AcO- | EtOH | 1-PrOH | C2 | C2+ | H2 from rest
-0.153 | 0 | 0.58 | 0.51 | 6.9 | 0 | 0 | 0 | 0 | 0 | 0 | 0 | 0 | 0 | 0
-0.203 | 0 | 0.23 | 0.17 | 13.15 | 0 | 0 | 0 | 0 | 0 | 0 | 0 | 0 | 0 | 0
-0.253 | 0.08 | 0.09 | 0.09 | 21.56 | 28.31 | 0 | 4.965517e-07 | 4.965517e-07 | 0.0001189517 | 0.0001561931 | 0 | 0.0002761379 | 0.0002761379 | 0.0002755862
-0.303 | 0.22 | 0.66 | 0.48 | 14.5 | 49.79 | 0 | 1.001379e-05 | 7.282759e-06 | 0.00022 | 0.0007554345 | 0 | 0.000992731 | 0.000992731 | 0.0005245103
-0.353 | 0.32 | 2.69 | 1.55 | 9.84 | 43.37 | 0 | 5.936552e-05 | 3.42069e-05 | 0.0002171586 | 0.000957131 | 0 | 0.001267862 | 0.001267862 | 0.0009390345
-0.403 | 0.38 | 5.79 | 2.55 | 2.58 | 21.96 | 1.03 | 0.0001517379 | 6.682759e-05 | 6.761379e-05 | 0.0005755034 | 2.69931e-05 | 0.0008616828 | 0.0008886759 | 0.001732014
-0.453 | 0.43 | 6.49 | 1.8 | 0.74 | 10.61 | 1.5 | 0.0001924621 | 5.337931e-05 | 2.194483e-05 | 0.0003146414 | 4.448276e-05 | 0.0005824276 | 0.0006269103 | 0.002338607
| roughness factor | 145
| electrrolyte | 0.1M. KOH

## Sheet2
E vs. RHE | C2H4 | C2H6 | AcO- | EtOH | 1-PrOH | C2 | C2+ | H2 from rest
-0.153 | 0 | 0 | 0 | 0 | 0 | 0 | 0 | 0
-0.203 | 0 | 0 | 0 | 0 | 0 | 0 | 0 | 0
-0.253 | 4.965517e-07 | 4.965517e-07 | 0.0001189517 | 0.0001561931 | 0 | 0.0002761379 | 0.0002761379 | 0.0002755862
-0.303 | 1.001379e-05 | 7.282759e-06 | 0.00022 | 0.0007554345 | 0 | 0.000992731 | 0.000992731 | 0.0005245103
-0.353 | 5.936552e-05 | 3.42069e-05 | 0.0002171586 | 0.000957131 | 0 | 0.001267862 | 0.001267862 | 0.0009390345
-0.403 | 0.0001517379 | 6.682759e-05 | 6.761379e-05 | 0.0005755034 | 2.69931e-05 | 0.0008616828 | 0.0008886759 | 0.001732014
-0.453 | 0.0001924621 | 5.337931e-05 | 2.194483e-05 | 0.0003146414 | 4.448276e-05 | 0.0005824276 | 0.0006269103 | 0.002338607