## Sheet1
E (V vs.RHE) | j (mA cm-2) | H2 (%) | EtOH (%) | AcO– (%) | CH3CHO (%) | n-PrOH (%) | Ethylene (%) | H2 (%) | EtOH (%) | AcO– (%) | CH3CHO (%) | n-PrOH (%) | Ethylene (%) | C2+ | C2
-0.23 | -0.21 | 0 | 15.38 | 23.76 | 59.32 | 0 | 0.39 | 0 | -8.499474e-05 | -0.0001313053 | -0.0003278211 | 0 | -2.155263e-06 | -0.0005462763 | -0.0005462763
-0.28 | -0.5 | 10.67 | 41.17 | 35.72 | 7.4 | 0 | 0.32 | -0.0001403947 | -0.0005417105 | -0.00047 | -9.736842e-05 | 0 | -4.210526e-06 | -0.001113289 | -0.001113289
-0.33 | -0.78 | 18.07 | 60.37 | 21 | 0 | 0.65 | 1.78 | -0.0003709105 | -0.001239174 | -0.0004310526 | 0 | -1.334211e-05 | -3.653684e-05 | -0.001720105 | -0.001706763
-0.38 | -1.35 | 37.94 | 40.57 | 10.94 | 0 | 0.32 | 4.23 | -0.001347868 | -0.001441303 | -0.0003886579 | 0 | -1.136842e-05 | -0.0001502763 | -0.001991605 | -0.001980237
-0.43 | -1.87 | 49.75 | 28.03 | 5.95 | 0 | 0.43 | 9.33 | -0.002448224 | -0.001379371 | -0.0002928026 | 0 | -2.116053e-05 | -0.0004591342 | -0.002152468 | -0.002131308
Numbers of measurement | j (mA cm-2) | H2 (%) | EtOH (%) | AcO– (%) | CH3CHO (%) | n-PrOH (%) | Ethylene (%)
3 | 0.03 | 0 | 1.48 | 1.1 | 1.2 | 0 | 0.07
3 | 0.05 | 0.87 | 0.63 | 0.81 | 0.54 | 0 | 0.05
3 | 0.1 | 1.5 | 1.9 | 0.76 | 0 | 0.03 | 0.16
3 | 0.17 | 2.3 | 1.75 | 0.62 | 0 | 0.06 | 0.5
3 | 0.15 | 1.91 | 1.82 | 0.71 | 0 | 0.07 | 0.56
Roughness Factor | 380

## Sheet2
| H2 (%) | EtOH (%) | AcO– (%) | CH3CHO (%) | n-PrOH (%) | Ethylene (%) | C2+ | C2
-0.23 | 0 | -8.499474e-05 | -0.0001313053 | -0.0003278211 | 0 | -2.155263e-06 | -0.0005462763 | -0.0005462763
-0.28 | -0.0001403947 | -0.0005417105 | -0.00047 | -9.736842e-05 | 0 | -4.210526e-06 | -0.001113289 | -0.001113289
-0.33 | -0.0003709105 | -0.001239174 | -0.0004310526 | 0 | -1.334211e-05 | -3.653684e-05 | -0.001720105 | -0.001706763
-0.38 | -0.001347868 | -0.001441303 | -0.0003886579 | 0 | -1.136842e-05 | -0.0001502763 | -0.001991605 | -0.001980237
-0.43 | -0.002448224 | -0.001379371 | -0.0002928026 | 0 | -2.116053e-05 | -0.0004591342 | -0.002152468 | -0.002131308