## Summary
[5 empty] | Average Faradaic Efficiency (%) | [8 empty] | Average Partial Current Density (Geometric) mA/cm^2 | [11 empty] | Cuflower | [8 empty] | Kuhl planar Cu |  | Kanan ODCu |  |  |  | This includes CO and HCOO- as C1s
vs Ag/AgCl | vs RHE | Current Density (mA/cm^2_geo) | Current Density (mA/cm^2_RF) |  | H2 | CO | HCOO- | CH2CH2 | CH3CH3 | EtOH | nPrOH | Minor Products |  | H2 | CO | HCOO- | CH2CH2 | CH3CH3 | EtOH | nPrOH | Minor Products | Oxygenates (EtOH + nPrOH + minor products) | Hydrocarbons | Formate(RF) | CO(RF) | C2+ (geo) | C2+ (RF) | H2(RF) | HCOO-(RF) | Oxygenates(RF) | Hydrocarbons (RF) | etol | propol | C2 | V vs RHE | C2+ | V vs RHE | C2+ (geo) | C2+ (RF) | For combo plot | C2+/C1 ours | C2+/C1 Kendra's | C2+/C1 Kanan
-1 | -0.398051 | -0.468556 | -0.003231421 |  | 0.2339 | 0.6944 | 0.04846084 | 0.0017 | 0 | 0 | 0 | 0 |  | 0.1095952 | 0.3253653 | 0.02270662 | 0.0007965452 | 0 | 0 | 0 | 0 | 0 | 0.0007965452 | 0.0001565974 | 0.002243898 | 0.0007965452 | 5.493415e-06 | 0.0007558293 | 0.0001565974 | 0 | 5.493415e-06 | 0 | 0 | 5.493415e-06 | -1.16953 | 1.933639 | -0.5 | 0.0504 | 0.0001061053 | -0.4974371 | 0.04905101 |  | 0.07511046
-1.1 | -0.4948742 | -0.9278338 | -0.006398854 |  | 0.111567 | 0.679969 | 0.186397 | 0.001700371 | 0.0001747633 | 0.01257138 | 0.006631706 | 0.02141791 |  | 0.1035156 | 0.6308982 | 0.1729455 | 0.001577662 | 0.0001621513 | 0.01166415 | 0.006153121 | 0.01987226 | 0.03768953 | 0.001739813 | 0.00115297 | 0.004205988 | 0.03942934 | 0.0002628623 | 0.000690104 | 0.00115297 | 0.0002512635 | 1.159875e-05 | 7.776101e-05 | 4.102081e-05 | 0.0002218415 | -1.13811 | 2.805234 | -0.55 | 0.091 | 0.0001915789 | -0.566308 | 0.1203973 |  | 0.08417997
-1.2 | -0.5826159 | -2.183064 | -0.01505562 |  | 0.1322486 | 0.4041419 | 0.325198 | 0.008926092 | 0.004789274 | 0.02415518 | 0.02894425 | 0.0209392 |  | 0.2886511 | 0.881958 | 0.7100947 | 0.01948623 | 0.01045529 | 0.05273232 | 0.06318717 | 0.04571162 | 0.1616969 | 0.02998202 | 0.004733965 | 0.00587972 | 0.1916789 | 0.001277859 | 0.00192434 | 0.004733965 | 0.001077979 | 0.0001998802 | 0.0003515488 | 0.0004212478 | 0.0008566116 | -1.09361 | 3.152754 | -0.6 | 0.25677 | 0.0005405684 | -0.6140929 | 0.2444853 |  | 0.1674959
-1.25 | -0.6281858 | -2.478501 | -0.01709311 |  | 0.1925523 | 0.2574341 | 0.2433096 | 0.01850038 | 0.008757901 | 0.03478114 | 0.04430464 | 0.01523428 |  | 0.4773363 | 0.6377809 | 0.5982927 | 0.0458532 | 0.02170646 | 0.08620508 | 0.1098091 | 0.03775818 | 0.2350932 | 0.06710861 | 0.003988618 | 0.004251873 | 0.3022018 | 0.002014679 | 0.003182242 | 0.003988618 | 0.001567288 | 0.0004473907 | 0.0005747006 | 0.0007320605 | 0.001282618 | -1.05439 | 2.396881 | -0.65 | 0.44832 | 0.0009438316 | -0.6586373 | 0.4761607 |  | 0.2262357
-1.3 | -0.6672746 | -4.496308 | -0.03100902 |  | 0.4265603 | 0.1032576 | 0.1776915 | 0.0166298 | 0.0101172 | 0.03782978 | 0.05438423 | 0.01481593 |  | 1.917947 | 0.464278 | 0.7989557 | 0.07477271 | 0.04549004 | 0.1700943 | 0.2445283 | 0.06661696 | 0.4812396 | 0.1202628 | 0.005326371 | 0.003095187 | 0.6015023 | 0.004010015 | 0.01278631 | 0.005326371 | 0.003208264 | 0.0008017517 | 0.001133962 | 0.001630188 | 0.002379827 | -1.01297 | 1.080148 | -0.7 | 0.5781 | 0.001217053 | -0.7402662 | 1.488025 | 0.01401155 | 0.5117143
-1.4 | -0.7251886 | -8.382862 | -0.05781284 |  | 0.4118057 | 0.04843036 | 0.09141494 | 0.05387821 | 0.0310503 | 0.04746193 | 0.06185689 | 0.013846 |  | 3.45211 | 0.405985 | 0.7663188 | 0.4516536 | 0.2602903 | 0.3978668 | 0.5185377 | 0.1160691 | 1.032474 | 0.7119439 | 0.005108792 | 0.002706567 | 1.744418 | 0.01162945 | 0.02301407 | 0.005108792 | 0.006883158 | 0.004746293 | 0.002652445 | 0.003456918 | 0.008172532 | -0.95526 | 0.3115487 | -0.75 | 1.483464 | 0.003123082 | -0.8045918 | 6.3018 | 0.06046588 | 0.7138047
-1.5 | -0.7965353 | -13.15854 | -0.09074852 |  | 0.5397227 | 0.01225926 | 0.04096985 | 0.1368985 | 0.030198 | 0.08147354 | 0.06513246 | 0.01609997 |  | 7.087378 | 0.1606026 | 0.5363864 | 1.801384 | 0.3973614 | 1.072073 | 0.8570478 | 0.211852 | 2.146178 | 2.246107 | 0.003575909 | 0.001070684 | 4.392285 | 0.0292819 | 0.04724918 | 0.003575909 | 0.01430785 | 0.01497405 | 0.00714715 | 0.005713652 | 0.02356825 | -0.88722 | 0.044723638 | -0.8 | 2.4477 | 0.005153053 | -0.8517937 | 26.0646 |  | 1.289759
-1.6 | -0.8535875 | -19.5419 | -0.1347717 |  | 0.665732 | 0.004319011 | 0.009609939 | 0.1879117 | 0.01867048 | 0.1108807 | 0.03839869 | 0.007190855 |  | 13.00967 | 0.08440168 | 0.1877965 | 3.672152 | 0.3648568 | 2.16682 | 0.7503834 | 0.140523 | 3.057727 | 4.037009 | 0.001251977 | 0.0005626779 | 7.094736 | 0.04729824 | 0.08673113 | 0.001251977 | 0.02038484 | 0.02691339 | 0.01444547 | 0.005002556 | 0.04229568 | -0.81724 | 0.0158149673 | -0.85 | 3.135 | 0.0066 | -0.88722 |  | 0.1066596
[35 empty] | -0.74561 | 0.0023800251 |  |  |  | -0.95526 |  | 0.6025934
*Average RF of Cu flowers for CO2R = 145 | [39 empty] | -1.01297 |  | 0.9401398
**Minor products include: acetic acid, acetaldehyde, gly ald, eth glyc, allyl alc, acetone | [39 empty] | -1.05439 |  | 1.472252
[40 empty] | -1.09361 |  | 1.078071
[40 empty] | -1.13811 |  | 0.5547702
[40 empty] | -1.16953 |  | 0.2669486
Li, C. W.; Kanan, M. W. CO2 Reduction at Low Overpotential on Cu Electrodes Resulting from the Reduction of Thick Cu2O Films. J. Am. Chem. Soc. 2012, 134 (17), 7231–7234.
|  | E (V vs.RHE) | FE (H2, %) | FE (CH4, %) | FE (CH2CH2, %) | FE (CH3COO-, %) | FE (EtOH, %) | FE (n-PrOH, %) | total current density (mA cm-2) | total CO reduction current density | HER current density | j (CH4) | j (CH2CH2) | j (CH3COO-) | j (EtOH) | j (n-PrOH)
|  | -0.336 | 0 | 0 | 0 | 0 | 0 | 0 | -0.00068 | 0 | -0.00068 | 0 | 0 | 0 | 0 | 0
|  | -0.435 | 51.68333 | 0 | 3.40333 | 0 | 0 | 0 | -0.15537 | -0.00529 | -0.15008 | 0 | -0.00529 | 0 | 0 | 0
|  | -0.485 | 55.41333 | 0 | 9.53333 | 2.56667 | 0 | 1.16667 | -0.31808 | -0.0422 | -0.27588 | 0 | -0.03032 | -0.00816 | 0 | -0.00371
|  | -0.534 | 53.68333 | 0 | 16.73 | 2.56667 | 4.06667 | 8.56667 | -0.63051 | -0.20132 | -0.42919 | 0 | -0.10548 | -0.01618 | -0.02564 | -0.05401
|  | -0.583 | 47.24 | 0 | 25.58 | 2.13333 | 10.76667 | 6.86667 | -0.89661 | -0.40658 | -0.49003 | 0 | -0.22935 | -0.01913 | -0.09653 | -0.06157
|  | -0.633 | 35.84333 | 0 | 38.21333 | 2.9 | 16.5 | 7.13333 | -1.04576 | -0.6771 | -0.36867 | 0 | -0.39962 | -0.03033 | -0.17255 | -0.0746
|  | -0.682 | 46.2 | 0 | 35.71333 | 1.86667 | 15.66667 | 3.56667 | -1.37401 | -0.78062 | -0.59339 | 0 | -0.49071 | -0.02565 | -0.21526 | -0.04901
|  | -0.73 | 64.01333 | 0.64 | 27.00667 | 1.43333 | 9.76667 | 0 | -2.20734 | -0.85748 | -1.34986 | -0.01413 | -0.59613 | -0.03164 | -0.21558 | 0
|  | -0.775 | 77.07667 | 4.66 | 13.47333 | 1.43333 | 6.3 | 0 | -3.50282 | -0.90606 | -2.59676 | -0.16323 | -0.47195 | -0.05021 | -0.22068 | 0
|  | -0.81 | 96.52667 | 7.49667 | 0.8 | 0.205 | 0.4 | 0 | -12.63164 | -1.12443 | -11.50721 | -0.94695 | -0.10105 | -0.02589 | -0.05053 | 0

## Sheet1
vs RHE | CO(RF) | C2+ (geo) | C2+ (RF) | H2(RF) | HCOO-(RF) | Oxygenates(RF) | Hydrocarbons (RF) | etol | propol | C2
-0.398051 | 0.002243898 | 0.0007965452 | 5.493415e-06 | 0.0007558293 | 0.0001565974 | 0 | 5.493415e-06 | 0 | 0 | 5.493415e-06
-0.4948742 | 0.004205988 | 0.03942934 | 0.0002628623 | 0.000690104 | 0.00115297 | 0.0002512635 | 1.159875e-05 | 7.776101e-05 | 4.102081e-05 | 0.0002218415
-0.5826159 | 0.00587972 | 0.1916789 | 0.001277859 | 0.00192434 | 0.004733965 | 0.001077979 | 0.0001998802 | 0.0003515488 | 0.0004212478 | 0.0008566116
-0.6281858 | 0.004251873 | 0.3022018 | 0.002014679 | 0.003182242 | 0.003988618 | 0.001567288 | 0.0004473907 | 0.0005747006 | 0.0007320605 | 0.001282618
-0.6672746 | 0.003095187 | 0.6015023 | 0.004010015 | 0.01278631 | 0.005326371 | 0.003208264 | 0.0008017517 | 0.001133962 | 0.001630188 | 0.002379827
-0.7251886 | 0.002706567 | 1.744418 | 0.01162945 | 0.02301407 | 0.005108792 | 0.006883158 | 0.004746293 | 0.002652445 | 0.003456918 | 0.008172532
-0.7965353 | 0.001070684 | 4.392285 | 0.0292819 | 0.04724918 | 0.003575909 | 0.01430785 | 0.01497405 | 0.00714715 | 0.005713652 | 0.02356825
-0.8535875 | 0.0005626779 | 7.094736 | 0.04729824 | 0.08673113 | 0.001251977 | 0.02038484 | 0.02691339 | 0.01444547 | 0.005002556 | 0.04229568