## Sheet1
HR-150
E vs. RHE | mA/cm^2 (geo) | C2H4 | C2H6 | AcO- | EtOH | 1-PrOH | C2H4 | C2H6 | AcO- | EtOH | 1-PrOH | C2 | C2+ | H2 from rest
-0.153 | 0 | 0.58 | 0.51 | 6.9 | 0 | 0 | 0 | 0 | 0 | 0 | 0 | 0 | 0 | 0
-0.203 | 0 | 0.23 | 0.17 | 13.15 | 0 | 0 | 0 | 0 | 0 | 0 | 0 | 0 | 0 | 0
-0.253 | 0.08 | 0.09 | 0.09 | 21.56 | 28.31 | 0 | 4.965517e-07 | 4.965517e-07 | 0.0001189517 | 0.0001561931 | 0 | 0.0002761379 | 0.0002761379 | 0.0002755862
-0.303 | 0.22 | 0.66 | 0.48 | 14.5 | 49.79 | 0 | 1.001379e-05 | 7.282759e-06 | 0.00022 | 0.0007554345 | 0 | 0.000992731 | 0.000992731 | 0.0005245103
-0.353 | 0.32 | 2.69 | 1.55 | 9.84 | 43.37 | 0 | 5.936552e-05 | 3.42069e-05 | 0.0002171586 | 0.000957131 | 0 | 0.001267862 | 0.001267862 | 0.0009390345
-0.403 | 0.38 | 5.79 | 2.55 | 2.58 | 21.96 | 1.03 | 0.0001517379 | 6.682759e-05 | 6.761379e-05 | 0.0005755034 | 2.69931e-05 | 0.0008616828 | 0.0008886759 | 0.001732014
-0.453 | 0.43 | 6.49 | 1.8 | 0.74 | 10.61 | 1.5 | 0.0001924621 | 5.337931e-05 | 2.194483e-05 | 0.0003146414 | 4.448276e-05 | 0.0005824276 | 0.0006269103 | 0.002338607
| roughness factor | 145 | HR-150
|  | 158 | HR-200
|  | 26 | HR-300
| electrrolyte | 0.1M. KOH | [5 empty] | HR-150 |  |  | HR-200 |  |  | HR-300 (1h)
[8 empty] | C2+ | H2 from rest |  | C2+ | H2 from rest |  | C2+ | H2 from rest
HR-200 | jtot HR-200 | C2+ HR-200 | jtot HR-300 | C2+ HR-300 |  |  | -0.153 | 0 | 0 | -0.453121 | 0.00135795 | 0.01591657 | -0.452611 | 0.00219528 | 0.06914954
-0.455275 |  | 7.861 |  | 3.077 |  |  | -0.203 | 0 | 0 | -0.403185 | 0.00122971 | 0.007506508 | -0.403185 | 0.00076945 | 0.03561116
-0.407015 |  | 14.076 |  | 2.115 |  |  | -0.253 | 0.0002761379 | 0.0002755862 | -0.353248 | 0.00120684 | 0.003812875 | -0.352739 | 0.00077984 | 0.01370187
-0.359078 |  | 24.042 |  | 5.385 |  |  | -0.303 | 0.000992731 | 0.0005245103 | -0.302293 | 0.00087341 | 0.001708352 | -0.302803 | 0.00071815 | 0.005403664
-0.311743 |  | 33.83 |  | 11.731 |  |  | -0.353 | 0.001267862 | 0.0009390345 | -0.253376 | 0.00025166 | 0.0007391274 | -0.252357 | 0.00038474 | 0.00205511
-0.259689 |  | 25.4 |  | 15.769 |  |  | -0.403 | 0.0008886759 | 0.001732014 | -0.203439 | 2.916e-05 | 0.0002731101 | -0.20293 | 0.00010679 | 0.0009409926
-0.206385 |  | 9.647 |  | 10.192 |  |  | -0.453 | 0.0006269103 | 0.002338607 | -0.152484 | 7.3e-07 |  | -0.152994 | 6.28e-06
mikroA/cm^2 | jtot HR-300 15 h |  | jtot HR-300 1 h |  | jtot HR-200 |  | jtot HR-150
-0.452611 | 0.30433 | -0.452611 | 2.19528 | -0.453121 | 1.35795 | -0.453121 | 2.97162
-0.402675 | 0.20383 | -0.403185 | 0.76945 | -0.403185 | 1.22971 | -0.402166 | 2.62156
-0.353248 | 0.10333 | -0.352739 | 0.77984 | -0.353248 | 1.20684 | -0.352739 | 2.26598
-0.302803 | 0.04717 | -0.302803 | 0.71815 | -0.302293 | 0.87341 | -0.302803 | 1.54995
-0.252357 | 0.08529 | -0.252357 | 0.38474 | -0.253376 | 0.25166 | -0.252866 | 0.57883
|  | -0.20293 | 0.10679 | -0.203439 | 0.02916 | -0.201911 | 0.02359
|  | -0.152994 | 0.00628 | -0.152484 | 0.00073 | -0.152994 | 0.00628

## Sheet2
E vs. RHE | C2H4 | C2H6 | AcO- | EtOH | 1-PrOH | C2 | C2+ | H2 from rest
-0.153 | 0 | 0 | 0 | 0 | 0 | 0 | 0 | 0
-0.203 | 0 | 0 | 0 | 0 | 0 | 0 | 0 | 0
-0.253 | 4.965517e-07 | 4.965517e-07 | 0.0001189517 | 0.0001561931 | 0 | 0.0002761379 | 0.0002761379 | 0.0002755862
-0.303 | 1.001379e-05 | 7.282759e-06 | 0.00022 | 0.0007554345 | 0 | 0.000992731 | 0.000992731 | 0.0005245103
-0.353 | 5.936552e-05 | 3.42069e-05 | 0.0002171586 | 0.000957131 | 0 | 0.001267862 | 0.001267862 | 0.0009390345
-0.403 | 0.0001517379 | 6.682759e-05 | 6.761379e-05 | 0.0005755034 | 2.69931e-05 | 0.0008616828 | 0.0008886759 | 0.001732014
-0.453 | 0.0001924621 | 5.337931e-05 | 2.194483e-05 | 0.0003146414 | 4.448276e-05 | 0.0005824276 | 0.0006269103 | 0.002338607

## Sheet3
-0.153 | 0.30433 | -0.153 | 2.19528 | -0.453121 | 1.35795 | -0.453121 | 2.97162
-0.203 | 0.20383 | -0.203 | 0.76945 | -0.403185 | 1.22971 | -0.402166 | 2.62156
-0.253 | 0.10333 | -0.253 | 0.77984 | -0.353248 | 1.20684 | -0.352739 | 2.26598
-0.303 | 0.04717 | -0.303 | 0.71815 | -0.302293 | 0.87341 | -0.302803 | 1.54995
-0.353 | 0.08529 | -0.353 | 0.38474 | -0.253376 | 0.25166 | -0.252866 | 0.57883
|  | -0.403 | 0.10679 | -0.203439 | 0.02916 | -0.201911 | 0.02359
|  | -0.453 | 0.00628 | -0.152484 | 0.00073 | -0.152994 | 0.00628

## Sheet4
| HR-150 |  |  |  | HR-200 |  |  |  | HR-300 (1h)
| C2+ |  | H2 from rest |  | C2+ |  | H2 from rest |  | C2+ |  | H2 from rest
-0.153 | 0 | -0.153 | 0 | -0.453121 | 0.00135795 | -0.453121 | 0.01591657 | -0.452611 | 0.00219528 | -0.452611 | 0.06914954
-0.203 | 0 | -0.203 | 0 | -0.403185 | 0.00122971 | -0.403185 | 0.007506508 | -0.403185 | 0.00076945 | -0.403185 | 0.03561116
-0.253 | 0.0002761379 | -0.253 | 0.0002755862 | -0.353248 | 0.00120684 | -0.353248 | 0.003812875 | -0.352739 | 0.00077984 | -0.352739 | 0.01370187
-0.303 | 0.000992731 | -0.303 | 0.0005245103 | -0.302293 | 0.00087341 | -0.302293 | 0.001708352 | -0.302803 | 0.00071815 | -0.302803 | 0.005403664
-0.353 | 0.001267862 | -0.353 | 0.0009390345 | -0.253376 | 0.00025166 | -0.253376 | 0.0007391274 | -0.252357 | 0.00038474 | -0.252357 | 0.00205511
-0.403 | 0.0008886759 | -0.403 | 0.001732014 | -0.203439 | 2.916e-05 | -0.203439 | 0.0002731101 | -0.20293 | 0.00010679 | -0.20293 | 0.0009409926
-0.453 | 0.0006269103 | -0.453 | 0.002338607 | -0.152484 | 7.3e-07 | -0.152484 |  | -0.152994 | 6.28e-06 | -0.152994