## Sheet1
Potential |  | Current density |  | Current efficiency |  | Current efficiency |  | Current efficiency |  | Current efficiency |  | Current efficiency |  | Current efficiency |  | Current efficiency |  | Current efficiency |  | Current efficiency |  | Current efficiency |  | Current efficiency |  | Current efficiency |  | Current efficiency |  | Current efficiency |  | Current efficiency |  | Total current efficiency |  | Current density | Current density | Current density | Current density | Current density | Current density | Current density | Current density | Current density | Current density | Current density | Current density | Current density | Current density | Current density
V vs RHE |  | mA cm\+(-2) |  | % |  | % |  | % |  | % |  | % |  | % |  | % |  | % |  | % |  | % |  | % |  | % |  | % |  | % |  | % |  | % |  | mA cm\+(-2) | mA cm\+(-2) | mA cm\+(-2) | mA cm\+(-2) | mA cm\+(-2) | mA cm\+(-2) | mA cm\+(-2) | mA cm\+(-2) | mA cm\+(-2) | mA cm\+(-2) | mA cm\+(-2) | mA cm\+(-2) | mA cm\+(-2) | mA cm\+(-2) | mA cm\+(-2)
|  |  |  | H2 |  | CH4 |  | CO |  | CH2CH2 |  | CH3CH3 |  | HCOO- |  | MeOH |  | EtOH |  | nPrOH |  | acetic acid |  | acetald. |  | gly ald |  | eth glyc |  | allyl alc |  | acetone |  |  |  | H2 | CH4 | CO | CH2CH2 | CH3CH3 | HCOO- | MeOH | EtOH | nPrOH | acetic acid | acetald. | gly ald | eth glyc | allyl alc | acetone
-1.00104 | 0.0157 | -11.93041 | 2.22802 | 0.54927 | 0.0151 | 0.03209 | 0.03225 | 0.00778 | 0.007 | 0.15604 | 0.04113 | 0.000193494 | 0.000142682 | 0.01328 | 0.00543 | 0.000388309 | 0.000182883 | 0.10121 | 0.01696 | 0.03652 | 0.0066 | 0.00579 | 0.00217 | 0.00131 | 0.00105 | 0.00186 | 0.000473779 | 0.00109 | 0.000250825 | 0.00773 | 0.00242 | 0.001 | 0.000165757 | 0.91558 | 0.06365 | 6.57529 | 0.31677 | 0.07942 | 1.87023 | 0.00233 | 0.1542 | 0.00425 | 1.19447 | 0.42118 | 0.06452 | 0.01348 | 0.02243 | 0.01247 | 0.08735 | 0.01158
-0.94063 | 0.0014 | -7.20444 | 0.50196 | 0.38875 | 0.06474 | 0.01918 | 0.00953 | 0.01535 | 0.00263 | 0.14212 | 0.01108 | 0.000373149 | 0.000255179 | 0.06897 | 0.02503 | 0.000319693 | 2.2431e-05 | 0.07855 | 0.00703 | 0.04744 | 0.00549 | 0.00531 | 0.0016 | 0.000455811 | 2.64825e-05 | 0.00169 | 0.000527067 | 0.00191 | 0.000198158 | 0.00947 | 0.000840331 | 0.000873398 | 3.30127e-05 | 0.78061 | 0.0423 | 2.80735 | 0.13521 | 0.11021 | 1.01916 | 0.00268 | 0.49463 | 0.00229 | 0.56789 | 0.34049 | 0.03828 | 0.00219 | 0.01244 | 0.01366 | 0.06784 | 0.00628
-0.87525 | 0.00293 | -3.20509 | 0.37855 | 0.39285 | 0.04921 | 0.00279 | 0.000419073 | 0.05421 | 0.00365 | 0.05723 | 0.04449 | 0.000515778 | 0.000457468 | 0.18089 | 0.04974 | 0.000173922 | 0.000173922 | 0.03544 | 0.01012 | 0.05382 | 0.00735 | 0.00722 | 0.00252 | 0.000819423 | 0.000384825 | 0.000225749 | 0.000159673 | 0.00114 | 0.000197655 | 0.00606 | 0.0004871 | 0.000657482 | 0.000309226 | 0.79401 | 0.06067 | 1.27064 | 0.0088 | 0.17241 | 0.1972 | 0.0018 | 0.56566 | 0.00038 | 0.11648 | 0.17422 | 0.02384 | 0.00253 | 0.00078 | 0.00363 | 0.0193 | 0.00203
-0.78119 | 0.00284 | -2.40509 | 0.53163 | 0.55568 | 0.14711 | 1.90539e-05 | 1.90539e-05 | 0.08212 | 0.03143 | 0.0104 | 0.00495 | 0.000342824 | 0.000211951 | 0.13884 | 0.08722 | 0.000118069 | 0.000118069 | 0.01034 | 0.00376 | 0.01636 | 0.00822 | 0.00585 | 0.00153 | 0 | 0 | 0 | 0 | 0.000145608 | 0.000145608 | 0 | 0 | 0.00105 | 0.000189267 | 0.82083 | 0.04203 | 1.41287 | 3.07601e-05 | 0.18223 | 0.02504 | 0.000811734 | 0.29372 | 0.000190607 | 0.02294 | 0.03511 | 0.01333 | 0 | 0 | 0.000235065 | 0 | 0.0015
-0.69169 | 0.000572499 | -1.2209 | 0.12411 | 0.47229 | 0.15113 | 0 | 0 | 0.13239 | 0.04429 | 0.00407 | 0.000978298 | 0.00047006 | 0.000352624 | 0.15635 | 0.05363 | 0 | 0 | 0.00353 | 0.00142 | 0.00558 | 0.00225 | 0.00536 | 0.00214 | 0 | 0 | 0 | 0 | 0 | 0 | 0 | 0 | 0.00232 | 0.000355 | 0.7816 | 0.05445 | 0.59445 | 0 | 0.15615 | 0.00508 | 0.000610978 | 0.18446 | 0 | 0.00413 | 0.00654 | 0.00639 | 0 | 0 | 0 | 0 | 0.00176
-1.00104 | -0.3828468569
-0.94063 | -0.1381811592
-0.87525 | -0.0089422011
-0.78119 | -4.582634e-05
-0.69169 | 0
| V | H2 | CH4 | CO | CH2CH2 | CH3CH3 | HCOO- | MeOH | EtOH | nPrOH | acetic acid | acetald. | gly ald | eth glyc | allyl alc | acetone | C1 | C2 | C2+
| -1.00104 | 0.3693983 | 0.01779607 | 0.004461798 | 0.1050691 | 0.0001308989 | 0.008662921 | 0.000238764 | 0.06710506 | 0.0236618 | 0.003624719 | 0.0007573034 | 0.001260112 | 0.0007005618 | 0.004907303 | 0.0006505618 | 0.01803483 | 0.1786478 | 0.2078674
| -0.94063 | 0.1577163 | 0.007596067 | 0.006191573 | 0.05725618 | 0.0001505618 | 0.0277882 | 0.0001286517 | 0.03190393 | 0.01912865 | 0.002150562 | 0.0001230337 | 0.0006988764 | 0.0007674157 | 0.003811236 | 0.000352809 | 0.007724719 | 0.09305056 | 0.1163433
| -0.87525 | 0.07138427 | 0.000494382 | 0.009685955 | 0.01107865 | 0.0001011236 | 0.03177865 | 2.134831e-05 | 0.00654382 | 0.00978764 | 0.001339326 | 0.0001421348 | 4.382022e-05 | 0.0002039326 | 0.00108427 | 0.0001140449 | 0.0005157303 | 0.01945281 | 0.03043876
| -0.78119 | 0.07937472 | 1.728096e-06 | 0.01023764 | 0.001406742 | 4.560303e-05 | 0.01650112 | 1.070826e-05 | 0.001288764 | 0.001972472 | 0.0007488764 | 0 | 0 | 1.32059e-05 | 0 | 8.426966e-05 | 1.243635e-05 | 0.003503191 | 0.005559933
| -0.69169 | 0.03339607 | 0 | 0.008772472 | 0.0002853933 | 3.432461e-05 | 0.01036292 | 0 | 0.0002320225 | 0.0003674157 | 0.0003589888 | 0 | 0 | 0 | 0 | 9.88764e-05 | 0 | 0.0009107291 | 0.001377021
RF | 17.8

## Sheet2
V | H2 | CH4 | CO | CH2CH2 | CH3CH3 | HCOO- | MeOH | EtOH | nPrOH | acetic acid | acetald. | gly ald | eth glyc | allyl alc | acetone | C1 | C2 | C2+
-1.00104 | 0.3693983 | 0.01779607 | 0.004461798 | 0.1050691 | 0.0001308989 | 0.008662921 | 0.000238764 | 0.06710506 | 0.0236618 | 0.003624719 | 0.0007573034 | 0.001260112 | 0.0007005618 | 0.004907303 | 0.0006505618 | 0.01803483 | 0.1786478 | 0.2078674
-0.94063 | 0.1577163 | 0.007596067 | 0.006191573 | 0.05725618 | 0.0001505618 | 0.0277882 | 0.0001286517 | 0.03190393 | 0.01912865 | 0.002150562 | 0.0001230337 | 0.0006988764 | 0.0007674157 | 0.003811236 | 0.000352809 | 0.007724719 | 0.09305056 | 0.1163433
-0.87525 | 0.07138427 | 0.000494382 | 0.009685955 | 0.01107865 | 0.0001011236 | 0.03177865 | 2.134831e-05 | 0.00654382 | 0.00978764 | 0.001339326 | 0.0001421348 | 4.382022e-05 | 0.0002039326 | 0.00108427 | 0.0001140449 | 0.0005157303 | 0.01945281 | 0.03043876
-0.78119 | 0.07937472 | 1.728096e-06 | 0.01023764 | 0.001406742 | 4.560303e-05 | 0.01650112 | 1.070826e-05 | 0.001288764 | 0.001972472 | 0.0007488764 | 0 | 0 | 1.32059e-05 | 0 | 8.426966e-05 | 1.243635e-05 | 0.003503191 | 0.005559933
-0.69169 | 0.03339607 | 0 | 0.008772472 | 0.0002853933 | 3.432461e-05 | 0.01036292 | 0 | 0.0002320225 | 0.0003674157 | 0.0003589888 | 0 | 0 | 0 | 0 | 9.88764e-05 | 0 | 0.0009107291 | 0.001377021