## Sheet1
C2H4 |  |  |  | C2H5OH |  |  |  | C2 products | CH4
min pH | V(SHE) | V(RHE) | log(j) | min pH | V(SHE) | log j (mA/cm2) | V(RHE) | log(tot j) | min pH | V(SHE) | log j + pH | V(RHE) | log j
6 | -1.0993137 | -0.7453137 | -1.7820715 |  |  |  |  | -1.7820715 | 6 | -1.0998245 | 3.6386502 | -0.7458245 | -2.3613498 | -2.3613498
6 | -1.1410843 | -0.7870843 | -1.6587746 |  |  |  |  | -1.6587746 | 6 | -1.1372236 | 5.0636005 | -0.7832236 | -0.9363995 | -0.9363995
6 | -1.1444113 | -0.7904113 | -1.4517161 |  |  |  |  | -1.4517161 | 6 | -1.1480522 | 4.843804 | -0.7940522 | -1.156196 | -1.156196
6 | -1.1574088 | -0.8034088 | -1.4620905 |  |  |  |  | -1.4620905 | 6 | -1.1575477 | 4.562079 | -0.8035477 | -1.437921 | -1.437921
6 | -1.1659153 | -0.8119153 | -1.5672553 |  |  |  |  | -1.5672553 | 6 | -1.1660624 | 4.6423016 | -0.8120624 | -1.3576984 | -1.3576984
6 | -1.1754229 | -0.8214229 | -1.2478426 |  |  |  |  | -1.2478426 | 6 | -1.1748365 | 5.552578 | -0.8208365 | -0.447422 | -0.447422
6 | -1.1957905 | -0.8417905 | -1.3423421 |  |  |  |  | -1.3423421 | 6 | -1.195966 | 5.4573126 | -0.841966 | -0.5426874 | -0.5426874
6 | -1.2041885 | -0.8501885 | -1.0896097 |  |  |  |  | -1.0896097 | 6 | -1.2056988 | 6.1027703 | -0.8516988 | 0.1027703 | 0.1027703
7.1 | -1.2358694 | -0.8169694 | -1.2295915 |  |  |  |  | -1.2295915 | 7.1 | -1.2374775 | 6.573572 | -0.8185775 | -0.526428 | -0.526428
7.1 | -1.2543771 | -0.8354771 | -0.7872586 | 7.1 | -1.255383 | -1.6714238 | -0.836483 | -0.7339621 | 7.1 | -1.2549618 | 6.7075677 | -0.8360618 | -0.3924323 | -0.3924323
7.1 | -1.2543879 | -0.8354879 | -0.82234657 | 7.1 | -1.2557341 | -1.7514212 | -0.8368341 | -0.7740056 | 7.1 | -1.2554009 | 6.751757 | -0.8365009 | -0.348243 | -0.348243
7.1 | -1.2544017 | -0.8355017 | -0.86094993 |  |  |  |  | -0.86094993 | 7.1 | -1.2553828 | 6.831227 | -0.8364828 | -0.268773 | -0.268773
7.1 | -1.2595567 | -0.8406567 | -1.092471 |  |  |  |  | -1.092471 | 8 | -1.2057271 | 5.9791512 | -0.7337271 | -2.0208488 | -2.0208488
8 | -1.2036576 | -0.7316576 | -1.2018977 |  |  |  |  | -1.2018977 | 8 | -1.2775692 | 8.00759 | -0.8055692 | 0.00759 | 0.00759
8 | -1.2786379 | -0.8066379 | -0.67119086 | 8 | -1.2813059 | -1.6543998 | -0.8093059 | -0.6282446 | 8 | -1.3017435 | 8.345269 | -0.8297435 | 0.345269 | 0.345269
8 | -1.287669 | -0.815669 | -0.6430148 | 8 | -1.2890239 | -1.5090827 | -0.8170239 | -0.5875894 | 8 | -1.2525914 | 7.2548256 | -0.7805914 | -0.7451744 | -0.7451744
8 | -1.2983863 | -0.8263863 | -0.58674854 | 8 | -1.2987754 | -1.4374353 | -0.8267754 | -0.5294513 | 8.7 | -1.2772572 | 7.4071155 | -0.7639572 | -1.2928845 | -1.2928845
8.7 | -1.2544177 | -0.7411177 | -0.9135819 | 8.7 | -1.2894495 | -2.003816 | -0.7761495 | -0.8796601 | 8.7 | -1.2682734 | 7.4151525 | -0.7549734 | -1.2848475 | -1.2848475
8.7 | -1.2679226 | -0.7546226 | -0.7344747 | 8.7 | -1.2685238 | -1.7239631 | -0.7552238 | -0.6921158 | 8.7 | -1.3009381 | 7.9390135 | -0.7876381 | -0.7609865 | -0.7609865
8.7 | -1.279239 | -0.765939 | -0.7904833 | 8.7 | -1.2894064 | -1.7638165 | -0.7761064 | -0.7465976 | 8.7 | -1.296862 | 8.088765 | -0.783562 | -0.611235 | -0.611235
8.7 | -1.289451 | -0.776151 | -0.93071616 | 8.7 | -1.295111 | -1.6564082 | -0.781811 | -0.855876 | 8.7 | -1.2968116 | 8.309514 | -0.7835116 | -0.390486 | -0.390486
8.7 | -1.2972904 | -0.7839904 | -0.69904315 | 8.7 | -1.3032001 | -1.7026671 | -0.7899001 | -0.6579786681 | 8.7 | -1.2967712 | 8.486113 | -0.7834712 | -0.213887 | -0.213887
8.7 | -1.2978448 | -0.7845448 | -0.6639486 | 8.7 | -1.3099178 | -1.6120938 | -0.7966178 | -0.6175775 | 8.7 | -1.2962556 | 8.77746 | -0.7829556 | 0.07746 | 0.07746
8.7 | -1.2983747 | -0.7850747 | -0.5481518 | 8.7 | -1.2981224 | -1.551124 | -0.7848224 | -0.5070285 | 8.7 | -1.3075696 | 8.398765 | -0.7942696 | -0.301235 | -0.301235
8.7 | -1.3001269 | -0.7868269 | -0.7376069 | 8.7 | -1.3071713 | -1.3173765 | -0.7938713 | -0.6361463 | 8.7 | -1.3075454 | 8.504724 | -0.7942454 | -0.195276 | -0.195276
8.7 | -1.3023326 | -0.7890326 | -0.5586319 | 8.7 | -1.2980714 | -1.2669141 | -0.7847714 | -0.4809889 | 8.7 | -1.3116356 | 8.293162 | -0.7983356 | -0.406838 | -0.406838
8.7 | -1.3079705 | -0.7946705 | -0.51996905 | 8.7 | -1.3007306 | -1.0753168 | -0.7874306 | -0.413306 | 8.7 | -1.3285781 | 8.833295 | -0.8152781 | 0.133295 | 0.133295
8.7 | -1.3097326 | -0.7964326 | -0.74100333 | 8.7 | -1.3095067 | -1.1973603 | -0.7962067 | -0.6107797 | 9 | -1.2682773 | 7.3974924 | -0.7372773 | -1.6025076 | -1.6025076
8.7 | -1.3119265 | -0.7986265 | -0.5234316 | 8.7 | -1.3259879 | -1.1025078 | -0.8126879 | -0.4218265 | 9 | -1.2799175 | 7.557462 | -0.7489175 | -1.442538 | -1.442538
9 | -1.2679449 | -0.7369449 | -0.8081594 | 9 | -1.2709382 | -2.0439458 | -0.7399382 | -0.7836306 | 9 | -1.2982435 | 7.9387755 | -0.7672435 | -1.0612245 | -1.0612245
9 | -1.280886 | -0.749886 | -0.6325677 | 9 | -1.278307 | -1.8291575 | -0.747307 | -0.6057922 | 10.5 | -1.3289747 | 9.062913 | -0.7094747 | -1.437087 | -1.437087
9 | -1.2995248 | -0.7685248 | -0.61480564 | 9 | -1.3008323 | -1.6416311 | -0.7698323 | -0.5757843 | 10.5 | -1.3289224 | 9.292492 | -0.7094224 | -1.207508 | -1.207508
10.5 | -1.3300225 | -0.7105225 | -0.5793609 | 10.5 | -1.3260084 | -1.2161918 | -0.7065084 | -0.4891859 | 10.5 | -1.3423265 | 9.593899 | -0.7228265 | -0.906101 | -0.906101
10.5 | -1.3311173 | -0.7116173 | -0.46355742 | 10.5 | -1.3252976 | -1.007776 | -0.7057976 | -0.3544464 | 10.5 | -1.348946 | 10.10663 | -0.729446 | -0.39337 | -0.39337
10.5 | -1.3451979 | -0.7256979 | -0.31953162 | 10.5 | -1.344129 | -0.8750124 | -0.724629 | -0.2128975 | 12.2 | -1.3775225 | 10.833222 | -0.6577225 | -1.366778 | -1.366778
10.5 | -1.356491 | -0.736991 | -0.2983467 | 10.5 | -1.3532134 | -0.8391592 | -0.7337134 | -0.1884767
12.2 | -1.3762436 | -0.6564436 | -0.22793953 | 12.2 | -1.3785042 | -1.0516131 | -0.6587042 | -0.167211