## Sheet1
pH = 6.8
mV/dec | HCOO | CH4 | MeOH | CO | H2-1 | H2-12 | H-2 | C2H4 | EtOH | C2H6
Hori CO2R | -274 | -77 |  | -133 | -260 | -434 |  | -126 | NA
Jaramillo CO2R | -310 | -83 | -367 | x |  | -1019 | -142 | -112 | -91
Kanan CO2R | -107 |  |  | -121 | -236 |  |  | -176 | -334 | -167
Strasser |  | -61 |  | x |  | -1082 |  | -82
Strasser FE |  | -70 |  | x |  | -2601 |  | -74
|  |  |  | - | too few points to get good tafel slope
|  |  |  | NA | not tabulated in paper
pH = 13
mV/dec
Jaramillo COR |  | -43